## Sheet1
σpeak/Kpa | εpeak/% | εmax/% | WA/j*m^-2 | aH1 | aH2 | aH3 | aI1 | aI2 | MH1 | MH2 | MH3 | MI1 | MI2 | rH | ξI | ξH | Meanc | neanc(%) | T | R | ρ | Mc | fP | ESP | EFS | X | f | υp | fDS | fperc | fSC | EH | E | δ Krevelen(J/cm3) | Fingerprint 1 | Fingerprint 2 | Fingerprint 3 | Fingerprint 4 | Fingerprint 5 | Fingerprint 6 | Fingerprint 7 | Fingerprint 8
5.969374 | 21.53846 | 178.2051 | 19.30062 | 0 | 5 | 0 | 0 | 5 | 0 | 820.26 | 0 | 0 | 262.35 | 1 | 1 | 1 | 54130.26 | 1.9952 | 25 | 8.31 | 1 | 742 | 2 | 0.84 | 1.2436 | 0.1922 | 0.3 | 0.0078 | 0.1 | 0.15 | 0.15 | 2 | 1.238609438 | 25.25588585 | 24356 | 47689 | 1199 | 59078 | 91426 | 35388 | 76663 | 584
41.89415475 | 19.48718 | 622.8205 | 119.1346 | 0 | 5 | 0 | 0 | 5 | 0 | 828.68 | 0 | 0 | 262.35 | 1 | 1 | 1 | 54551.26 | 1.9798 | 25 | 8.31 | 1 | 742 | 2 | 0.84 | 1.2491 | 0.1949 | 0.3031 | 0.0082 | 0.1 | 0.15 | 0.15 | 2 | 1.24380355 | 24.19475027 | 20016 | 73747 | 56971 | 70329 | 34898 | 75704 | 22661 | 8767
2.496283832 | 1905.385 | 1907.179 | 5.333365 | 0 | 4 | 0.67 | 0 | 5 | 0 | 1020.82 | 146.23 | 0 | 262.35 | 1 | 1 | 1 | 5465.67 | 19.755 | 25 | 8.31 | 1 | 742 | 3 | 0.8436 | 1.263 | 0.1989 | 0.3078 | 0.009 | 0.1 | 0.15 | 0.15 | 2 | 1.257097335 | 24.25551264 | 18831 | 16303 | 48369 | 24026 | 98708 | 24511 | 52107 | 1215
2.38775 | 33.58974 | 43.84615 | 1.075573 | 0 | 5 | 0 | 0 | 5 | 0 | 823.07 | 0 | 0 | 262.35 | 1 | 1 | 1 | 54270.76 | 1.99 | 25 | 8.31 | 1 | 742 | 2 | 0.84 | 1.2427 | 0.1918 | 0.2995 | 0.0077 | 0.1 | 0.15 | 0.15 | 2 | 1.237748858 | 24.52587248 | 32243 | 31175 | 26768 | 25188 | 22705 | 35733 | 17552 | 9040
6.403511 | 54.35897 | 350.7692 | 39.75658 | 0 | 5 | 0 | 0 | 5 | 0 | 845.51 | 0 | 0 | 262.35 | 1 | 1 | 1 | 55392.86 | 1.9497 | 25 | 8.31 | 1 | 742 | 2 | 0.84 | 1.2678 | 0.2038 | 0.3137 | 0.0099 | 0.1 | 0.15 | 0.15 | 2 | 1.261192373 | 23.93442621 | 84420 | 43108 | 58475 | 89732 | 35112 | 90389 | 6902 | 664
356.8601 | 156.9231 | 675.641 | 3063.416 | 0 | 5 | 0 | 0 | 5 | 0 | 839.49 | 0 | 0 | 262.35 | 1 | 1 | 1 | 55092.16 | 1.9604 | 25 | 8.31 | 1 | 742 | 2 | 0.84 | 1.2613 | 0.2006 | 0.3099 | 0.0093 | 0.1 | 0.15 | 0.15 | 2 | 1.255111736 | 24.23380276 | 21377 | 99666 | 99212 | 23234 | 7851 | 63752 | 50748 | 4367
59.91081 | 186.4103 | 388.2051 | 472.2882 | 0 | 4.4 | 0.4 | 0 | 5 | 0 | 933.48 | 146.23 | 0 | 262.35 | 1 | 1 | 1 | 9129.26 | 11.8301 | 25 | 8.31 | 1 | 742 | 2.5 | 0.8422 | 1.2576 | 0.1973 | 0.3059 | 0.0087 | 0.1 | 0.15 | 0.15 | 2 | 1.251852688 | 24.23113276 | 28526 | 33171 | 57491 | 37062 | 3947 | 96844 | 85886 | 587
21.43548 | 25.89744 | 214.359 | 67.38664 | 0 | 4.57 | 0.29 | 0 | 5 | 0 | 900.73 | 146.23 | 0 | 262.35 | 1 | 1 | 1 | 12766.01 | 8.46 | 25 | 8.31 | 1 | 742 | 2.3333 | 0.8416 | 1.2552 | 0.1966 | 0.3051 | 0.0085 | 0.1 | 0.15 | 0.15 | 2 | 1.249575303 | 24.21998872 | 28526 | 33171 | 57491 | 37062 | 3947 | 96844 | 85886 | 587
27.83899 | 25.64103 | 266.1538 | 120.2552 | 0 | 4.67 | 0.22 | 0 | 5 | 0 | 883.57 | 146.23 | 0 | 262.35 | 1 | 1 | 1 | 16402.76 | 6.5843 | 25 | 8.31 | 1 | 742 | 2.25 | 0.8412 | 1.2538 | 0.1962 | 0.3047 | 0.0085 | 0.1 | 0.15 | 0.15 | 2 | 1.248302605 | 24.21457854 | 28526 | 33171 | 57491 | 37062 | 3947 | 96844 | 85886 | 587
37.93266 | 22.82051 | 301.5385 | 164.4712 | 0 | 4.73 | 0.18 | 0 | 5 | 0 | 873.02 | 146.23 | 0 | 262.35 | 1 | 1 | 1 | 20039.51 | 5.3894 | 25 | 8.31 | 1 | 742 | 2.2 | 0.841 | 1.253 | 0.196 | 0.3044 | 0.0084 | 0.1 | 0.15 | 0.15 | 2 | 1.247489675 | 24.21094066 | 28526 | 33171 | 57491 | 37062 | 3947 | 96844 | 85886 | 587
111.72 | 147692.3 | 12907179.5 | 4327243.9 | 0 | 5 | 0 | 0 | 5 | 0 | 1006.52 | 0 | 0 | 262.35 | 1 | 1 | 1 | 63443.58 | 1.7023 | 25 | 8.31 | 1 | 742 | 2 | 0.84 | 1.1371 | 0.1415 | 0.2456 | 0.0041 | 0.1 | 0.1227813614 | 0.1227813614 | 2 | 1.13491194 | 24.49394276 | 24356 | 47689 | 1199 | 59078 | 91426 | 35388 | 76663 | 584
42.59963 | 61.28205 | 756.4103 | 210.4519 | 0 | 5 | 0 | 0 | 5 | 0 | 1014.94 | 0 | 0 | 262.35 | 1 | 1 | 1 | 63864.58 | 1.6911 | 25 | 8.31 | 1 | 742 | 2 | 0.84 | 1.1425 | 0.1441 | 0.2484 | 0.0043 | 0.1 | 0.1229375543 | 0.1229375543 | 2 | 1.140190558 | 23.43280717 | 20016 | 73747 | 56971 | 70329 | 34898 | 75704 | 22661 | 8767
94.58745 | 96.92308 | 238.2051 | 469.6593 | 0 | 4 | 0.67 | 0 | 5 | 0 | 1253.65 | 146.23 | 0 | 262.35 | 1 | 1 | 1 | 6423.84 | 16.8124 | 25 | 8.31 | 1 | 742 | 3 | 0.8431 | 1.1551 | 0.148 | 0.2528 | 0.0047 | 0.1 | 0.1231745397 | 0.1231745397 | 2 | 1.152504878 | 23.46756735 | 18831 | 16303 | 48369 | 24026 | 98708 | 24511 | 52107 | 1215
72.52 | 73846.15 | 7606666.7 | 1507078.3 | 0 | 5 | 0 | 0 | 5 | 0 | 1009.33 | 0 | 0 | 262.35 | 1 | 1 | 1 | 63584.08 | 1.6985 | 25 | 8.31 | 1 | 742 | 2 | 0.84 | 1.1362 | 0.1411 | 0.2451 | 0.004 | 0.1 | 0.1227554965 | 0.1227554965 | 2 | 1.134040103 | 23.76392938 | 32243 | 31175 | 26768 | 25188 | 22705 | 35733 | 17552 | 9040
37.28146 | 54.87179 | 1045.128 | 282.6884 | 0 | 5 | 0 | 0 | 5 | 0 | 1031.77 | 0 | 0 | 262.35 | 1 | 1 | 1 | 64706.18 | 1.6691 | 25 | 8.31 | 1 | 742 | 2 | 0.84 | 1.161 | 0.1529 | 0.2582 | 0.0053 | 0.1 | 0.1234623873 | 0.1234623873 | 2 | 1.158081362 | 23.17248311 | 84420 | 43108 | 58475 | 89732 | 35112 | 90389 | 6902 | 664
19.2648 | 22.30769 | 103.8462 | 24.18845 | 0 | 5 | 0 | 0 | 5 | 0 | 1036.98 | 0 | 0 | 262.35 | 1 | 1 | 1 | 64966.58 | 1.6624 | 25 | 8.31 | 1 | 742 | 2 | 0.84 | 1.1672 | 0.1558 | 0.2612 | 0.0053 | 0.1 | 0.1263936332 | 0.1263936332 | 2 | 1.164147577 | 23.47185966 | 21377 | 99666 | 99212 | 23234 | 7851 | 63752 | 50748 | 4367
19.97027 | 26.15385 | 532.5641 | 103.2732 | 0 | 4.4 | 0.4 | 0 | 5 | 0 | 1145.15 | 146.23 | 0 | 262.35 | 1 | 1 | 1 | 10681.48 | 10.111 | 25 | 8.31 | 1 | 742 | 2.5 | 0.8419 | 1.1501 | 0.1465 | 0.251 | 0.0046 | 0.1 | 0.1230805039 | 0.1230805039 | 2 | 1.147633432 | 23.4536398 | 28526 | 33171 | 57491 | 37062 | 3947 | 96844 | 85886 | 587
29.3042 | 16.15385 | 227.9487 | 99.57242 | 0 | 4.57 | 0.29 | 0 | 5 | 0 | 1104.46 | 146.23 | 0 | 262.35 | 1 | 1 | 1 | 14939.12 | 7.2293 | 25 | 8.31 | 1 | 742 | 2.3333 | 0.8413 | 1.148 | 0.1458 | 0.2503 | 0.0045 | 0.1 | 0.1230398958 | 0.1230398958 | 2 | 1.145523345 | 23.44722696 | 28526 | 33171 | 57491 | 37062 | 3947 | 96844 | 85886 | 587
26.53658 | 19.48718 | 326.6667 | 87.01991 | 0 | 4.67 | 0.22 | 0 | 5 | 0 | 1083.14 | 146.23 | 0 | 262.35 | 1 | 1 | 1 | 19196.76 | 5.6259 | 25 | 8.31 | 1 | 742 | 2.25 | 0.841 | 1.1468 | 0.1454 | 0.2499 | 0.0045 | 0.1 | 0.1230172551 | 0.1230172551 | 2 | 1.14434558 | 23.44416085 | 28526 | 33171 | 57491 | 37062 | 3947 | 96844 | 85886 | 587
20.0788 | 10.25641 | 336.4103 | 47.48393 | 0 | 4.73 | 0.18 | 0 | 5 | 0 | 1070.03 | 146.23 | 0 | 262.35 | 1 | 1 | 1 | 23454.4 | 4.6047 | 25 | 8.31 | 1 | 742 | 2.2 | 0.8408 | 1.146 | 0.1452 | 0.2496 | 0.0044 | 0.1 | 0.1230028172 | 0.1230028172 | 2 | 1.143593856 | 23.4420778 | 28526 | 33171 | 57491 | 37062 | 3947 | 96844 | 85886 | 587
5.643772 | 10.51282 | 108.7179 | 8.641212 | 0 | 5 | 0 | 0 | 5 | 0 | 1230.43 | 0 | 0 | 262.35 | 1 | 1 | 1 | 74638.8 | 1.447 | 25 | 8.31 | 1 | 742 | 2 | 0.84 | 1.0415 | 0.096 | 0.1981 | 0.0021 | 0.1 | 0.09903125663 | 0.09903125663 | 2 | 1.0406322 | 23.57796227 | 24356 | 47689 | 1199 | 59078 | 91426 | 35388 | 76663 | 584
22.62936 | 13.33333 | 351.2821 | 55.86195 | 0 | 5 | 0 | 0 | 5 | 0 | 1238.85 | 0 | 0 | 262.35 | 1 | 1 | 1 | 75059.8 | 1.4389 | 25 | 8.31 | 1 | 742 | 2 | 0.84 | 1.0467 | 0.0984 | 0.2006 | 0.0022 | 0.1 | 0.09929510785 | 0.09929510785 | 2 | 1.045673029 | 22.51682669 | 20016 | 73747 | 56971 | 70329 | 34898 | 75704 | 22661 | 8767
40.91735 | 26.15385 | 234.1026 | 91.48175 | 0 | 4 | 0.67 | 0 | 5 | 0 | 1533.53 | 146.23 | 0 | 262.35 | 1 | 1 | 1 | 7543.37 | 14.3172 | 25 | 8.31 | 1 | 742 | 3 | 0.8426 | 1.0578 | 0.1022 | 0.2046 | 0.0024 | 0.1 | 0.09969546275 | 0.09969546275 | 2 | 1.056729687 | 22.52032796 | 18831 | 16303 | 48369 | 24026 | 98708 | 24511 | 52107 | 1215
104.7897 | 48.20513 | 1743.333 | 414.0977 | 0 | 5 | 0 | 0 | 5 | 0 | 1233.24 | 0 | 0 | 262.35 | 1 | 1 | 1 | 74779.3 | 1.4442 | 25 | 8.31 | 1 | 742 | 2 | 0.84 | 1.0407 | 0.0956 | 0.1976 | 0.002 | 0.1 | 0.0989875646 | 0.0989875646 | 2 | 1.039801293 | 22.8479489 | 32243 | 31175 | 26768 | 25188 | 22705 | 35733 | 17552 | 9040
18.23373 | 10 | 318.4615 | 44.93392 | 0 | 5 | 0 | 0 | 5 | 0 | 1255.68 | 0 | 0 | 262.35 | 1 | 1 | 1 | 75901.4 | 1.4229 | 25 | 8.31 | 1 | 742 | 2 | 0.84 | 1.0642 | 0.1068 | 0.2095 | 0.0027 | 0.1 | 0.1001818048 | 0.1001818048 | 2 | 1.062891299 | 22.25650263 | 84420 | 43108 | 58475 | 89732 | 35112 | 90389 | 6902 | 664
64.41498 | 9.74359 | 233.5897 | 85.02885 | 0 | 5 | 0 | 0 | 5 | 0 | 1260.89 | 0 | 0 | 262.35 | 1 | 1 | 1 | 76161.8 | 1.418 | 25 | 8.31 | 1 | 742 | 2 | 0.84 | 1.0698 | 0.1094 | 0.2122 | 0.0028 | 0.1 | 0.1027007044 | 0.1027007044 | 2 | 1.06846274 | 22.55587918 | 21377 | 99666 | 99212 | 23234 | 7851 | 63752 | 50748 | 4367
20.78428 | 38.46154 | 288.4615 | 64.8076 | 0 | 4.4 | 0.4 | 0 | 5 | 0 | 1399.58 | 146.23 | 0 | 262.35 | 1 | 1 | 1 | 12547.35 | 8.6074 | 25 | 8.31 | 1 | 742 | 2.5 | 0.8416 | 1.0534 | 0.1007 | 0.203 | 0.0023 | 0.1 | 0.09953659758 | 0.09953659758 | 2 | 1.052346984 | 22.51896584 | 28526 | 33171 | 57491 | 37062 | 3947 | 96844 | 85886 | 587
36.79305 | 16.15385 | 300 | 76.20992 | 0 | 4.57 | 0.29 | 0 | 5 | 0 | 1349.35 | 146.23 | 0 | 262.35 | 1 | 1 | 1 | 17551.34 | 6.1534 | 25 | 8.31 | 1 | 742 | 2.3333 | 0.8411 | 1.0515 | 0.1 | 0.2023 | 0.0023 | 0.1 | 0.09946799562 | 0.09946799562 | 2 | 1.050452233 | 22.51824067 | 28526 | 33171 | 57491 | 37062 | 3947 | 96844 | 85886 | 587
43.35936 | 10.25641 | 292.3077 | 131.8353 | 0 | 4.67 | 0.22 | 0 | 5 | 0 | 1323.04 | 146.23 | 0 | 262.35 | 1 | 1 | 1 | 22555.33 | 4.7882 | 25 | 8.31 | 1 | 742 | 2.25 | 0.8409 | 1.0504 | 0.0997 | 0.202 | 0.0023 | 0.1 | 0.09942974771 | 0.09942974771 | 2 | 1.049395561 | 22.51799251 | 28526 | 33171 | 57491 | 37062 | 3947 | 96844 | 85886 | 587
15.62891 | 9.74359 | 78.20513 | 11.46663 | 0 | 4.73 | 0.18 | 0 | 5 | 0 | 1306.85 | 146.23 | 0 | 262.35 | 1 | 1 | 1 | 27559.31 | 3.9188 | 25 | 8.31 | 1 | 742 | 2.2 | 0.8407 | 1.0497 | 0.0995 | 0.2017 | 0.0023 | 0.1 | 0.09940535734 | 0.09940535734 | 2 | 1.048721483 | 22.51777862 | 28526 | 33171 | 57491 | 37062 | 3947 | 96844 | 85886 | 587
2.333483 | 47.20812 | 47.30964 | 0.8921501 | 0 | 5 | 0 | 0 | 5 | 0 | 1584.94 | 0 | 0 | 262.35 | 1 | 1 | 1 | 92364.57 | 1.1693 | 25 | 8.31 | 1 | 742 | 2 | 0.84 | 0.9356 | 0.0455 | 0.1464 | 0.0008 | 0.1 | 0.07317860646 | 0.07317860646 | 2 | 0.9353131166 | 22.12765984 | 24356 | 47689 | 1199 | 59078 | 91426 | 35388 | 76663 | 584
4.7755 | 3.553299 | 17.61421 | 7.5982 | 0 | 5 | 0 | 0 | 5 | 0 | 1593.36 | 0 | 0 | 262.35 | 1 | 1 | 1 | 92785.57 | 1.164 | 25 | 8.31 | 1 | 742 | 2 | 0.84 | 0.9401 | 0.0477 | 0.1486 | 0.0009 | 0.1 | 0.0735292615 | 0.0735292615 | 2 | 0.9398173011 | 21.06652426 | 20016 | 73747 | 56971 | 70329 | 34898 | 75704 | 22661 | 8767
2.170682 | 373.0964 | 373.401 | -25.37988 | 0 | 4 | 0.67 | 0 | 5 | 0 | 1976.68 | 146.23 | 0 | 262.35 | 1 | 1 | 1 | 9315.94 | 11.593 | 25 | 8.31 | 1 | 742 | 3 | 0.8421 | 0.9495 | 0.051 | 0.152 | 0.001 | 0.1 | 0.07406115611 | 0.07406115611 | 2 | 0.9491713084 | 21.02053228 | 18831 | 16303 | 48369 | 24026 | 98708 | 24511 | 52107 | 1215
3.038954 | 179.2386 | 179.5939 | 1.943303 | 0 | 5 | 0 | 0 | 5 | 0 | 1587.75 | 0 | 0 | 262.35 | 1 | 1 | 1 | 92505.07 | 1.1675 | 25 | 8.31 | 1 | 742 | 2 | 0.84 | 0.9348 | 0.0452 | 0.146 | 0.0008 | 0.1 | 0.07312053093 | 0.07312053093 | 2 | 0.9345719002 | 21.39764647 | 32243 | 31175 | 26768 | 25188 | 22705 | 35733 | 17552 | 9040
2.333483 | 188.0203 | 188.2741 | 6.273812 | 0 | 5 | 0 | 0 | 5 | 0 | 1610.19 | 0 | 0 | 262.35 | 1 | 1 | 1 | 93627.17 | 1.1535 | 25 | 8.31 | 1 | 742 | 2 | 0.84 | 0.9557 | 0.0551 | 0.1562 | 0.0011 | 0.1 | 0.07470704572 | 0.07470704572 | 2 | 0.9553024736 | 20.8062002 | 84420 | 43108 | 58475 | 89732 | 35112 | 90389 | 6902 | 664
38.09546 | 1.928934 | 97.05584 | 98.06732 | 0 | 5 | 0 | 0 | 5 | 0 | 1615.4 | 0 | 0 | 262.35 | 1 | 1 | 1 | 93887.57 | 1.1503 | 25 | 8.31 | 1 | 742 | 2 | 0.84 | 0.9606 | 0.0574 | 0.1586 | 0.0011 | 0.1 | 0.07674259645 | 0.07674259645 | 2 | 0.9601654801 | 21.10557675 | 21377 | 99666 | 99212 | 23234 | 7851 | 63752 | 50748 | 4367
16.22584 | 1.370558 | 9.086294 | 6.907109 | 0 | 4.4 | 0.4 | 0 | 5 | 0 | 1802.44 | 146.23 | 0 | 262.35 | 1 | 1 | 1 | 15501.65 | 6.967 | 25 | 8.31 | 1 | 742 | 2.5 | 0.8413 | 0.9458 | 0.0497 | 0.1506 | 0.0009 | 0.1 | 0.07385011804 | 0.07385011804 | 2 | 0.9454568795 | 21.0390654 | 28526 | 33171 | 57491 | 37062 | 3947 | 96844 | 85886 | 587
3.364556 | 88.57868 | 88.78173 | -0.1210155 | 0 | 4.57 | 0.29 | 0 | 5 | 0 | 1737.1 | 146.23 | 0 | 262.35 | 1 | 1 | 1 | 21687.35 | 4.9799 | 25 | 8.31 | 1 | 742 | 2.3333 | 0.8409 | 0.9442 | 0.0491 | 0.15 | 0.0009 | 0.1 | 0.07375897715 | 0.07375897715 | 2 | 0.9438537843 | 21.04734571 | 28526 | 33171 | 57491 | 37062 | 3947 | 96844 | 85886 | 587
2.279216 | 32.84264 | 32.94416 | 0.436307 | 0 | 4.67 | 0.22 | 0 | 5 | 0 | 1702.88 | 146.23 | 0 | 262.35 | 1 | 1 | 1 | 27873.06 | 3.8747 | 25 | 8.31 | 1 | 742 | 2.25 | 0.8407 | 0.9433 | 0.0488 | 0.1497 | 0.0009 | 0.1 | 0.07370816049 | 0.07370816049 | 2 | 0.9429604437 | 21.05155932 | 28526 | 33171 | 57491 | 37062 | 3947 | 96844 | 85886 | 587
2.713352 | 12.53807 | 13.24873 | 1.289656 | 0 | 4.73 | 0.18 | 0 | 5 | 0 | 1681.82 | 146.23 | 0 | 262.35 | 1 | 1 | 1 | 34058.76 | 3.171 | 25 | 8.31 | 1 | 742 | 2.2 | 0.8406 | 0.9427 | 0.0486 | 0.1495 | 0.0009 | 0.1 | 0.07367575419 | 0.07367575419 | 2 | 0.9423908288 | 21.05430493 | 28526 | 33171 | 57491 | 37062 | 3947 | 96844 | 85886 | 587
2.224949 | 65.89744 | 70.25641 | 0.6075195 | 0 | 5 | 0 | 0 | 5 | 0 | 2662.38 | 0 | 0 | 262.35 | 1 | 1 | 1 | 146236.41 | 0.7385 | 25 | 8.31 | 1 | 742 | 2 | 0.84 | 0.84 | 0 | 0.0985 | 0.0003 | 0.1 | 0.04923085322 | 0.04923085322 | 2 | 0.8398993416 | 21.77698624 | 24356 | 47689 | 1199 | 59078 | 91426 | 35388 | 76663 | 584
44.33617 | 22.82051 | 522.5641 | 159.6428 | 0 | 5 | 0 | 0 | 5 | 0 | 2670.8 | 0 | 0 | 262.35 | 1 | 1 | 1 | 146657.41 | 0.7364 | 25 | 8.31 | 1 | 742 | 2 | 0.84 | 0.84 | 0 | 0.0999 | 0.0003 | 0.1 | 0.04946172695 | 0.04946172695 | 2 | 0.8398949151 | 20.97913994 | 20016 | 73747 | 56971 | 70329 | 34898 | 75704 | 22661 | 8767
77.60187 | 13.33333 | 200.5128 | 95.07368 | 0 | 4 | 0.67 | 0 | 5 | 0 | 3323.47 | 146.23 | 0 | 262.35 | 1 | 1 | 1 | 14703.13 | 7.3454 | 25 | 8.31 | 1 | 742 | 3 | 0.8413 | 0.8454 | 0.0019 | 0.1022 | 0.0003 | 0.1 | 0.04981471339 | 0.04981471339 | 2 | 0.8453158102 | 20.9426265 | 18831 | 16303 | 48369 | 24026 | 98708 | 24511 | 52107 | 1215
2.984687 | 37.4359 | 41.02564 | 1.570217 | 0 | 5 | 0 | 0 | 5 | 0 | 2665.19 | 0 | 0 | 262.35 | 1 | 1 | 1 | 146376.91 | 0.7378 | 25 | 8.31 | 1 | 742 | 2 | 0.84 | 0.84 | 0 | 0.0982 | 0.0002 | 0.1 | 0.0491927554 | 0.0491927554 | 2 | 0.8399000484 | 21.22810401 | 32243 | 31175 | 26768 | 25188 | 22705 | 35733 | 17552 | 9040
2.93042 | 19.23077 | 80.51282 | 3.383007 | 0 | 5 | 0 | 0 | 5 | 0 | 2687.63 | 0 | 0 | 262.35 | 1 | 1 | 1 | 147499.01 | 0.7322 | 25 | 8.31 | 1 | 742 | 2 | 0.84 | 0.8499 | 0.0047 | 0.1051 | 0.0003 | 0.1 | 0.05024792459 | 0.05024792459 | 2 | 0.8498245864 | 20.78340756 | 84420 | 43108 | 58475 | 89732 | 35112 | 90389 | 6902 | 664
88.88941 | 9.487179 | 211.0256 | 109.891 | 0 | 5 | 0 | 0 | 5 | 0 | 2692.84 | 0 | 0 | 262.35 | 1 | 1 | 1 | 147759.41 | 0.7309 | 25 | 8.31 | 1 | 742 | 2 | 0.84 | 0.8532 | 0.0063 | 0.1067 | 0.0003 | 0.1 | 0.051618538 | 0.051618538 | 2 | 0.8531235448 | 21.00850271 | 21377 | 99666 | 99212 | 23234 | 7851 | 63752 | 50748 | 4367
92.85091 | 10 | 176.4103 | 75.96843 | 0 | 4.4 | 0.4 | 0 | 5 | 0 | 3026.8 | 146.23 | 0 | 262.35 | 1 | 1 | 1 | 24480.29 | 4.4117 | 25 | 8.31 | 1 | 742 | 2.5 | 0.8408 | 0.843 | 0.001 | 0.1013 | 0.0003 | 0.1 | 0.04967425617 | 0.04967425617 | 2 | 0.8428873692 | 20.95726408 | 28526 | 33171 | 57491 | 37062 | 3947 | 96844 | 85886 | 587
2.38775 | 1724.359 | 1725.897 | 3.635078 | 0 | 4.57 | 0.29 | 0 | 5 | 0 | 2915.55 | 146.23 | 0 | 262.35 | 1 | 1 | 1 | 34257.45 | 3.1526 | 25 | 8.31 | 1 | 742 | 2.3333 | 0.8406 | 0.8419 | 0.0006 | 0.1009 | 0.0003 | 0.1 | 0.04961376162 | 0.04961376162 | 2 | 0.841840888 | 20.96384098 | 28526 | 33171 | 57491 | 37062 | 3947 | 96844 | 85886 | 587
2.496283832 | 2332.051 | 2333.333 | 10.13464 | 0 | 4.67 | 0.22 | 0 | 5 | 0 | 2857.28 | 146.23 | 0 | 262.35 | 1 | 1 | 1 | 44034.61 | 2.4526 | 25 | 8.31 | 1 | 742 | 2.25 | 0.8404 | 0.8413 | 0.0004 | 0.1007 | 0.0003 | 0.1 | 0.04958007519 | 0.04958007519 | 2 | 0.8412581224 | 20.96719031 | 28526 | 33171 | 57491 | 37062 | 3947 | 96844 | 85886 | 587
7.70592 | 10.25641 | 124.8718 | 12.98502 | 0 | 4.73 | 0.18 | 0 | 5 | 0 | 2821.42 | 146.23 | 0 | 262.35 | 1 | 1 | 1 | 53811.77 | 2.007 | 25 | 8.31 | 1 | 742 | 2.2 | 0.8403 | 0.841 | 0.0003 | 0.1006 | 0.0003 | 0.1 | 0.04955860904 | 0.04955860904 | 2 | 0.8408866939 | 20.96937778 | 28526 | 33171 | 57491 | 37062 | 3947 | 96844 | 85886 | 587
2.767619 | 677.6923 | 679.2308 | 3.81443 | 0 | 5 | 0 | 0 | 5 | 0 | 745.3 | 0 | 0 | 222.29 | 1 | 1 | 1 | 48379.49 | 2.2324 | 25 | 8.31 | 1 | 742 | 2 | 0.84 | 1.2433 | 0.1921 | 0.2998 | 0.0077 | 0.1 | 0.15 | 0.15 | 2 | 1.23831888 | 25.02956785 | 23064 | 52575 | 68622 | 44140 | 39701 | 75692 | 63927 | 7830
122.0466 | 15.64103 | 461.5385 | 350.4983 | 0 | 5 | 0 | 0 | 5 | 0 | 753.72 | 0 | 0 | 222.29 | 1 | 1 | 1 | 48800.49 | 2.2131 | 25 | 8.31 | 1 | 742 | 2 | 0.84 | 1.2495 | 0.195 | 0.3033 | 0.0083 | 0.1 | 0.15 | 0.15 | 2 | 1.244126301 | 23.96843227 | 20709 | 78638 | 32122 | 58160 | 84762 | 98876 | 97934 | 4620
2.333483 | 424.359 | 425.641 | 0.2032301 | 0 | 4 | 0.67 | 0 | 5 | 0 | 927.12 | 146.23 | 0 | 222.29 | 1 | 1 | 1 | 4917.44 | 21.9627 | 25 | 8.31 | 1 | 742 | 3 | 0.844 | 1.265 | 0.1995 | 0.3086 | 0.0091 | 0.1 | 0.15 | 0.15 | 2 | 1.258962752 | 24.02147127 | 14147 | 25173 | 51131 | 47270 | 36497 | 40108 | 60026 | 7528
284.2 | 67435.9 | 5704871.8 | 14192428.6 | 0 | 5 | 0 | 0 | 5 | 0 | 748.11 | 0 | 0 | 222.29 | 1 | 1 | 1 | 48519.99 | 2.2259 | 25 | 8.31 | 1 | 742 | 2 | 0.84 | 1.2423 | 0.1916 | 0.2993 | 0.0077 | 0.1 | 0.15 | 0.15 | 2 | 1.237355459 | 24.29955448 | 85129 | 66552 | 86621 | 35813 | 57762 | 28810 | 45651 | 17
35.70771 | 70.51282 | 801.2821 | 589.3306 | 0 | 5 | 0 | 0 | 5 | 0 | 770.55 | 0 | 0 | 222.29 | 1 | 1 | 1 | 49642.09 | 2.1756 | 25 | 8.31 | 1 | 742 | 2 | 0.84 | 1.2703 | 0.2049 | 0.3151 | 0.0102 | 0.1 | 0.15 | 0.15 | 2 | 1.26347084 | 23.7081082 | 33281 | 39783 | 26508 | 14807 | 55996 | 66781 | 14118 | 1427
228.5728 | 28.97436 | 469.2308 | 902.4847 | 0 | 5 | 0 | 0 | 5 | 0 | 764.54 | 0 | 0 | 222.29 | 1 | 1 | 1 | 49341.39 | 2.1888 | 25 | 8.31 | 1 | 742 | 2 | 0.84 | 1.263 | 0.2015 | 0.3109 | 0.0095 | 0.1 | 0.15 | 0.15 | 2 | 1.256724043 | 24.00748475 | 26769 | 77573 | 68102 | 18820 | 35187 | 60137 | 48737 | 3261
94.91305 | 131.5385 | 564.1026 | 865.1531 | 0 | 4.4 | 0.4 | 0 | 5 | 0 | 848.3 | 146.23 | 0 | 222.29 | 1 | 1 | 1 | 8170.8 | 13.2178 | 25 | 8.31 | 1 | 742 | 2.5 | 0.8425 | 1.2589 | 0.1977 | 0.3065 | 0.0088 | 0.1 | 0.15 | 0.15 | 2 | 1.253114361 | 24.00019602 | 10634 | 29863 | 41030 | 9353 | 52917 | 11088 | 61438 | 2577
94.80452 | 38.97436 | 528.9744 | 908.0876 | 0 | 4.57 | 0.29 | 0 | 5 | 0 | 818.75 | 146.23 | 0 | 222.29 | 1 | 1 | 1 | 11424.17 | 9.4536 | 25 | 8.31 | 1 | 742 | 2.3333 | 0.8418 | 1.2562 | 0.197 | 0.3056 | 0.0086 | 0.1 | 0.15 | 0.15 | 2 | 1.250572516 | 23.99045728 | 10634 | 29863 | 41030 | 9353 | 52917 | 11088 | 61438 | 2577
74.40011 | 19.48718 | 384.359 | 264.2086 | 0 | 4.67 | 0.22 | 0 | 5 | 0 | 803.26 | 146.23 | 0 | 222.29 | 1 | 1 | 1 | 14677.53 | 7.3582 | 25 | 8.31 | 1 | 742 | 2.25 | 0.8414 | 1.2547 | 0.1965 | 0.3051 | 0.0085 | 0.1 | 0.15 | 0.15 | 2 | 1.249151611 | 23.98574335 | 10634 | 29863 | 41030 | 9353 | 52917 | 11088 | 61438 | 2577
56.11212 | 45.12821 | 465.641 | 483.6848 | 0 | 4.73 | 0.18 | 0 | 5 | 0 | 793.74 | 146.23 | 0 | 222.29 | 1 | 1 | 1 | 17930.9 | 6.0231 | 25 | 8.31 | 1 | 742 | 2.2 | 0.8411 | 1.2538 | 0.1963 | 0.3047 | 0.0085 | 0.1 | 0.15 | 0.15 | 2 | 1.24824386 | 23.9825673 | 10634 | 29863 | 41030 | 9353 | 52917 | 11088 | 61438 | 2577
4.178562 | 0.7692308 | 365.641 | 29.49549 | 0 | 5 | 0 | 0 | 5 | 0 | 916.96 | 0 | 0 | 222.29 | 1 | 1 | 1 | 56962.49 | 1.896 | 25 | 8.31 | 1 | 742 | 2 | 0.84 | 1.134 | 0.14 | 0.244 | 0.004 | 0.1 | 0.1220676099 | 0.1220676099 | 2 | 1.131863797 | 24.32731615 | 23064 | 52575 | 68622 | 44140 | 39701 | 75692 | 63927 | 7830
38.22 | 12820.51 | 4815641.0 | 1189136.9 | 0 | 5 | 0 | 0 | 5 | 0 | 925.38 | 0 | 0 | 222.29 | 1 | 1 | 1 | 57383.49 | 1.8821 | 25 | 8.31 | 1 | 742 | 2 | 0.84 | 1.1401 | 0.1429 | 0.2472 | 0.0043 | 0.1 | 0.1222462492 | 0.1222462492 | 2 | 1.137762318 | 23.26618056 | 20709 | 78638 | 32122 | 58160 | 84762 | 98876 | 97934 | 4620
28.70726 | 16.41026 | 157.1795 | 83.52077 | 0 | 4 | 0.67 | 0 | 5 | 0 | 1141.7 | 146.23 | 0 | 222.29 | 1 | 1 | 1 | 5775.74 | 18.6989 | 25 | 8.31 | 1 | 742 | 3 | 0.8434 | 1.1541 | 0.1473 | 0.252 | 0.0047 | 0.1 | 0.1225165945 | 0.1225165945 | 2 | 1.151477789 | 23.29525441 | 14147 | 25173 | 51131 | 47270 | 36497 | 40108 | 60026 | 7528
3.418824 | 24.61538 | 201.5385 | 12.41277 | 0 | 5 | 0 | 0 | 5 | 0 | 919.77 | 0 | 0 | 222.29 | 1 | 1 | 1 | 57102.99 | 1.8913 | 25 | 8.31 | 1 | 742 | 2 | 0.84 | 1.133 | 0.1395 | 0.2435 | 0.0039 | 0.1 | 0.1220379919 | 0.1220379919 | 2 | 1.130888765 | 23.59730277 | 85129 | 66552 | 86621 | 35813 | 57762 | 28810 | 45651 | 17
14.76063 | 13.07692 | 241.2821 | 46.59449 | 0 | 5 | 0 | 0 | 5 | 0 | 942.21 | 0 | 0 | 222.29 | 1 | 1 | 1 | 58225.09 | 1.8549 | 25 | 8.31 | 1 | 742 | 2 | 0.84 | 1.1607 | 0.1527 | 0.2581 | 0.0053 | 0.1 | 0.1228438709 | 0.1228438709 | 2 | 1.157689096 | 23.0058565 | 33281 | 39783 | 26508 | 14807 | 55996 | 66781 | 14118 | 1427
106.8518 | 38.71795 | 381.0256 | 509.7865 | 0 | 5 | 0 | 0 | 5 | 0 | 947.42 | 0 | 0 | 222.29 | 1 | 1 | 1 | 58485.49 | 1.8466 | 25 | 8.31 | 1 | 742 | 2 | 0.84 | 1.1675 | 0.156 | 0.2614 | 0.0054 | 0.1 | 0.1260866781 | 0.1260866781 | 2 | 1.164423705 | 23.30523305 | 26769 | 77573 | 68102 | 18820 | 35187 | 60137 | 48737 | 3261
27.89326 | 89.74359 | 635.8974 | 381.5868 | 0 | 4.4 | 0.4 | 0 | 5 | 0 | 1043.37 | 146.23 | 0 | 222.29 | 1 | 1 | 1 | 9601.3 | 11.2485 | 25 | 8.31 | 1 | 742 | 2.5 | 0.8421 | 1.1485 | 0.1456 | 0.2501 | 0.0045 | 0.1 | 0.1224094205 | 0.1224094205 | 2 | 1.14605427 | 23.28361265 | 10634 | 29863 | 41030 | 9353 | 52917 | 11088 | 61438 | 2577
20.35014 | 13.33333 | 355.8974 | 82.16057 | 0 | 4.57 | 0.29 | 0 | 5 | 0 | 1006.5 | 146.23 | 0 | 222.29 | 1 | 1 | 1 | 13426.87 | 8.0436 | 25 | 8.31 | 1 | 742 | 2.3333 | 0.8415 | 1.1461 | 0.1448 | 0.2493 | 0.0045 | 0.1 | 0.1223630987 | 0.1223630987 | 2 | 1.143704136 | 23.27823445 | 10634 | 29863 | 41030 | 9353 | 52917 | 11088 | 61438 | 2577
47.10379 | 22.5641 | 340.7692 | 231.2511 | 0 | 4.67 | 0.22 | 0 | 5 | 0 | 987.19 | 146.23 | 0 | 222.29 | 1 | 1 | 1 | 17252.43 | 6.26 | 25 | 8.31 | 1 | 742 | 2.25 | 0.8412 | 1.1448 | 0.1444 | 0.2488 | 0.0044 | 0.1 | 0.1223372619 | 0.1223372619 | 2 | 1.142392152 | 23.27568096 | 10634 | 29863 | 41030 | 9353 | 52917 | 11088 | 61438 | 2577
20.51294105 | 13.58974 | 367.6923 | 87.62607 | 0 | 4.73 | 0.18 | 0 | 5 | 0 | 975.3 | 146.23 | 0 | 222.29 | 1 | 1 | 1 | 21078 | 5.1238 | 25 | 8.31 | 1 | 742 | 2.2 | 0.8409 | 1.1439 | 0.1441 | 0.2485 | 0.0044 | 0.1 | 0.1223207819 | 0.1223207819 | 2 | 1.141554675 | 23.27393793 | 10634 | 29863 | 41030 | 9353 | 52917 | 11088 | 61438 | 2577
3.527358 | 12.05128 | 89.48718 | 4.782283 | 0 | 5 | 0 | 0 | 5 | 0 | 1129.67 | 0 | 0 | 222.29 | 1 | 1 | 1 | 67597.95 | 1.5977 | 25 | 8.31 | 1 | 742 | 2 | 0.84 | 1.0342 | 0.0925 | 0.1944 | 0.0019 | 0.1 | 0.0972699441 | 0.0972699441 | 2 | 1.033315431 | 23.45713469 | 23064 | 52575 | 68622 | 44140 | 39701 | 75692 | 63927 | 7830
20.94708 | 3.846154 | 625.3846 | 75.72233 | 0 | 5 | 0 | 0 | 5 | 0 | 1138.09 | 0 | 0 | 222.29 | 1 | 1 | 1 | 68018.95 | 1.5878 | 25 | 8.31 | 1 | 742 | 2 | 0.84 | 1.0398 | 0.0952 | 0.1973 | 0.0021 | 0.1 | 0.09757262413 | 0.09757262413 | 2 | 1.038920718 | 22.3959991 | 20709 | 78638 | 32122 | 58160 | 84762 | 98876 | 97934 | 4620
15.57464 | 3.846154 | 276.1538 | 56.15852 | 0 | 4 | 0.67 | 0 | 5 | 0 | 1407.59 | 146.23 | 0 | 222.29 | 1 | 1 | 1 | 6839.28 | 15.7911 | 25 | 8.31 | 1 | 742 | 3 | 0.8429 | 1.0522 | 0.0993 | 0.2017 | 0.0023 | 0.1 | 0.09803071202 | 0.09803071202 | 2 | 1.051154871 | 22.395377 | 14147 | 25173 | 51131 | 47270 | 36497 | 40108 | 60026 | 7528
10.74487 | 6.666667 | 236.9231 | 28.49237 | 0 | 5 | 0 | 0 | 5 | 0 | 1132.48 | 0 | 0 | 222.29 | 1 | 1 | 1 | 67738.45 | 1.5944 | 25 | 8.31 | 1 | 742 | 2 | 0.84 | 1.0332 | 0.092 | 0.194 | 0.0019 | 0.1 | 0.09721976096 | 0.09721976096 | 2 | 1.032390993 | 22.72712131 | 85129 | 66552 | 86621 | 35813 | 57762 | 28810 | 45651 | 17
1.736545 | 621.7949 | 624.6154 | -8.780136 | 0 | 5 | 0 | 0 | 5 | 0 | 1154.92 | 0 | 0 | 222.29 | 1 | 1 | 1 | 68860.55 | 1.5684 | 25 | 8.31 | 1 | 742 | 2 | 0.84 | 1.0593 | 0.1044 | 0.2071 | 0.0027 | 0.1 | 0.09858534236 | 0.09858534236 | 2 | 1.058027365 | 22.13567504 | 33281 | 39783 | 26508 | 14807 | 55996 | 66781 | 14118 | 1427
26.31951 | 10 | 474.8718 | 56.77309 | 0 | 5 | 0 | 0 | 5 | 0 | 1160.13 | 0 | 0 | 222.29 | 1 | 1 | 1 | 69120.95 | 1.5625 | 25 | 8.31 | 1 | 742 | 2 | 0.84 | 1.0654 | 0.1074 | 0.2101 | 0.0027 | 0.1 | 0.1013498905 | 0.1013498905 | 2 | 1.064184845 | 22.43505159 | 26769 | 77573 | 68102 | 18820 | 35187 | 60137 | 48737 | 3261
103.5958 | 45.38462 | 4977.949 | 2010.518 | 0 | 4.4 | 0.4 | 0 | 5 | 0 | 1285.09 | 146.23 | 0 | 222.29 | 1 | 1 | 1 | 11373.88 | 9.4954 | 25 | 8.31 | 1 | 742 | 2.5 | 0.8417 | 1.0473 | 0.0977 | 0.1999 | 0.0022 | 0.1 | 0.09784910558 | 0.09784910558 | 2 | 1.046306421 | 22.39567239 | 10634 | 29863 | 41030 | 9353 | 52917 | 11088 | 61438 | 2577
56.84 | 35.89744 | 1506.667 | 683.9714 | 0 | 4.57 | 0.29 | 0 | 5 | 0 | 1239.15 | 146.23 | 0 | 222.29 | 1 | 1 | 1 | 15908.48 | 6.7888 | 25 | 8.31 | 1 | 742 | 2.3333 | 0.8412 | 1.0452 | 0.097 | 0.1992 | 0.0022 | 0.1 | 0.09777061552 | 0.09777061552 | 2 | 1.044209904 | 22.39569748 | 10634 | 29863 | 41030 | 9353 | 52917 | 11088 | 61438 | 2577
2.224949 | 176.9231 | 177.9487 | 0.5812 | 0 | 4.67 | 0.22 | 0 | 5 | 0 | 1215.09 | 146.23 | 0 | 222.29 | 1 | 1 | 1 | 20443.07 | 5.283 | 25 | 8.31 | 1 | 742 | 2.25 | 0.841 | 1.044 | 0.0966 | 0.1988 | 0.0022 | 0.1 | 0.09772683673 | 0.09772683673 | 2 | 1.043040603 | 22.39582104 | 10634 | 29863 | 41030 | 9353 | 52917 | 11088 | 61438 | 2577
8.24859 | 4.102564 | 192.0513 | 19.28949 | 0 | 4.73 | 0.18 | 0 | 5 | 0 | 1200.28 | 146.23 | 0 | 222.29 | 1 | 1 | 1 | 24977.67 | 4.3239 | 25 | 8.31 | 1 | 742 | 2.2 | 0.8408 | 1.0433 | 0.0963 | 0.1985 | 0.0022 | 0.1 | 0.09769891264 | 0.09769891264 | 2 | 1.042294639 | 22.39585371 | 10634 | 29863 | 41030 | 9353 | 52917 | 11088 | 61438 | 2577
4.232829 | 6.075949 | 31.64557 | 4.138947 | 0 | 5 | 0 | 0 | 5 | 0 | 1435.67 | 0 | 0 | 222.29 | 1 | 1 | 1 | 82898.09 | 1.3028 | 25 | 8.31 | 1 | 742 | 2 | 0.84 | 0.9336 | 0.0446 | 0.1454 | 0.0008 | 0.1 | 0.07273288557 | 0.07273288557 | 2 | 0.9333102421 | 22.2052947 | 23064 | 52575 | 68622 | 44140 | 39701 | 75692 | 63927 | 7830
2.496283832 | 208.2278 | 209.3671 | 0.2762192 | 0 | 5 | 0 | 0 | 5 | 0 | 1444.09 | 0 | 0 | 222.29 | 1 | 1 | 1 | 83319.09 | 1.2962 | 25 | 8.31 | 1 | 742 | 2 | 0.84 | 0.9386 | 0.047 | 0.1479 | 0.0009 | 0.1 | 0.07312625084 | 0.07312625084 | 2 | 0.9383341821 | 21.14415911 | 20709 | 78638 | 32122 | 58160 | 84762 | 98876 | 97934 | 4620
2.224949 | 61.26582 | 61.77215 | 1.325744 | 0 | 4 | 0.67 | 0 | 5 | 0 | 1790.09 | 146.23 | 0 | 222.29 | 1 | 1 | 1 | 8369.3 | 12.9043 | 25 | 8.31 | 1 | 742 | 3 | 0.8424 | 0.9491 | 0.0507 | 0.1517 | 0.001 | 0.1 | 0.07372137041 | 0.07372137041 | 2 | 0.9487524095 | 21.10081651 | 14147 | 25173 | 51131 | 47270 | 36497 | 40108 | 60026 | 7528
224.8826 | 11.01266 | 426.962 | 477.6452 | 0 | 5 | 0 | 0 | 5 | 0 | 1438.48 | 0 | 0 | 222.29 | 1 | 1 | 1 | 83038.59 | 1.3006 | 25 | 8.31 | 1 | 742 | 2 | 0.84 | 0.9327 | 0.0442 | 0.145 | 0.0008 | 0.1 | 0.07266765538 | 0.07266765538 | 2 | 0.932483123 | 21.47528132 | 85129 | 66552 | 86621 | 35813 | 57762 | 28810 | 45651 | 17
144.1875 | 8.101266 | 144.8101 | 162.939 | 0 | 5 | 0 | 0 | 5 | 0 | 1460.92 | 0 | 0 | 222.29 | 1 | 1 | 1 | 84160.69 | 1.2833 | 25 | 8.31 | 1 | 742 | 2 | 0.84 | 0.956 | 0.0552 | 0.1564 | 0.0011 | 0.1 | 0.07444161202 | 0.07444161202 | 2 | 0.9555760228 | 20.88383505 | 33281 | 39783 | 26508 | 14807 | 55996 | 66781 | 14118 | 1427
224.5027 | 11.26582 | 550.3797 | 843.9629 | 0 | 5 | 0 | 0 | 5 | 0 | 1466.13 | 0 | 0 | 222.29 | 1 | 1 | 1 | 84421.09 | 1.2793 | 25 | 8.31 | 1 | 742 | 2 | 0.84 | 0.9614 | 0.0578 | 0.159 | 0.0011 | 0.1 | 0.07669633757 | 0.07669633757 | 2 | 0.9609819745 | 21.1832116 | 26769 | 77573 | 68102 | 18820 | 35187 | 60137 | 48737 | 3261
2.170682 | 594.9367 | 595.3165 | 6.910365 | 0 | 4.4 | 0.4 | 0 | 5 | 0 | 1632.82 | 146.23 | 0 | 222.29 | 1 | 1 | 1 | 13923.9 | 7.7564 | 25 | 8.31 | 1 | 742 | 2.5 | 0.8414 | 0.9449 | 0.0492 | 0.1501 | 0.0009 | 0.1 | 0.07348546769 | 0.07348546769 | 2 | 0.9446162371 | 21.11828464 | 10634 | 29863 | 41030 | 9353 | 52917 | 11088 | 61438 | 2577
31.42062 | 1.772152 | 39.36709 | 13.06696 | 0 | 4.57 | 0.29 | 0 | 5 | 0 | 1573.84 | 146.23 | 0 | 222.29 | 1 | 1 | 1 | 19478.51 | 5.5446 | 25 | 8.31 | 1 | 742 | 2.3333 | 0.841 | 0.9431 | 0.0486 | 0.1495 | 0.0009 | 0.1 | 0.07338349924 | 0.07338349924 | 2 | 0.9428307704 | 21.12608288 | 10634 | 29863 | 41030 | 9353 | 52917 | 11088 | 61438 | 2577
27.45912 | 7.974684 | 251.3924 | 96.37202 | 0 | 4.67 | 0.22 | 0 | 5 | 0 | 1542.95 | 146.23 | 0 | 222.29 | 1 | 1 | 1 | 25033.11 | 4.3143 | 25 | 8.31 | 1 | 742 | 2.25 | 0.8408 | 0.9421 | 0.0482 | 0.1491 | 0.0009 | 0.1 | 0.07332662194 | 0.07332662194 | 2 | 0.9418357113 | 21.13005765 | 10634 | 29863 | 41030 | 9353 | 52917 | 11088 | 61438 | 2577
2.496283832 | 554.9367 | 555.6962 | 3.568058 | 0 | 4.73 | 0.18 | 0 | 5 | 0 | 1523.94 | 146.23 | 0 | 222.29 | 1 | 1 | 1 | 30587.72 | 3.5308 | 25 | 8.31 | 1 | 742 | 2.2 | 0.8406 | 0.9415 | 0.048 | 0.1489 | 0.0009 | 0.1 | 0.07329034182 | 0.07329034182 | 2 | 0.9412012053 | 21.13264484 | 10634 | 29863 | 41030 | 9353 | 52917 | 11088 | 61438 | 2577
2.442017 | 22.30769 | 29.48718 | 1.082356 | 0 | 5 | 0 | 0 | 5 | 0 | 2391.77 | 0 | 0 | 222.29 | 1 | 1 | 1 | 130702.87 | 0.8263 | 25 | 8.31 | 1 | 742 | 2 | 0.84 | 0.84 | 0 | 0.0984 | 0.0003 | 0.1 | 0.04924349583 | 0.04924349583 | 2 | 0.8398994894 | 21.88798318 | 23064 | 52575 | 68622 | 44140 | 39701 | 75692 | 63927 | 7830
24.47443 | 35.12821 | 136.4103 | 44.27838 | 0 | 5 | 0 | 0 | 5 | 0 | 2400.19 | 0 | 0 | 222.29 | 1 | 1 | 1 | 131123.87 | 0.8236 | 25 | 8.31 | 1 | 742 | 2 | 0.84 | 0.8396 | -0.0002 | 0.1001 | 0.0003 | 0.1 | 0.04950161411 | 0.04950161411 | 2 | 0.8395093223 | 21.06857346 | 20709 | 78638 | 32122 | 58160 | 84762 | 98876 | 97934 | 4620
21.32695 | 25.89744 | 237.4359 | 49.94169 | 0 | 4 | 0.67 | 0 | 5 | 0 | 2985.21 | 146.23 | 0 | 222.29 | 1 | 1 | 1 | 13149.77 | 8.2131 | 25 | 8.31 | 1 | 742 | 3 | 0.8415 | 0.8464 | 0.0023 | 0.1026 | 0.0003 | 0.1 | 0.04989559283 | 0.04989559283 | 2 | 0.8463363856 | 21.03338596 | 14147 | 25173 | 51131 | 47270 | 36497 | 40108 | 60026 | 7528
6.620579 | 8.974359 | 78.71795 | 7.846471 | 0 | 5 | 0 | 0 | 5 | 0 | 2394.58 | 0 | 0 | 222.29 | 1 | 1 | 1 | 130843.37 | 0.8254 | 25 | 8.31 | 1 | 742 | 2 | 0.84 | 0.84 | 0 | 0.0982 | 0.0002 | 0.1 | 0.04920086803 | 0.04920086803 | 2 | 0.8399002786 | 21.32426629 | 85129 | 66552 | 86621 | 35813 | 57762 | 28810 | 45651 | 17
17.90812 | 64.10256 | 270.5128 | 63.46747 | 0 | 5 | 0 | 0 | 5 | 0 | 2417.02 | 0 | 0 | 222.29 | 1 | 1 | 1 | 131965.47 | 0.8184 | 25 | 8.31 | 1 | 742 | 2 | 0.84 | 0.8515 | 0.0055 | 0.1058 | 0.0004 | 0.1 | 0.05037808382 | 0.05037808382 | 2 | 0.8513688051 | 20.86755102 | 33281 | 39783 | 26508 | 14807 | 55996 | 66781 | 14118 | 1427
38.6924 | 16.15385 | 616.1538 | 160.4069 | 0 | 5 | 0 | 0 | 5 | 0 | 2422.23 | 0 | 0 | 222.29 | 1 | 1 | 1 | 132225.87 | 0.8168 | 25 | 8.31 | 1 | 742 | 2 | 0.84 | 0.8551 | 0.0072 | 0.1076 | 0.0004 | 0.1 | 0.05190392429 | 0.05190392429 | 2 | 0.8550516807 | 21.09872982 | 26769 | 77573 | 68102 | 18820 | 35187 | 60137 | 48737 | 3261
7.814454 | 7.179487 | 218.9744 | 18.97366 | 0 | 4.4 | 0.4 | 0 | 5 | 0 | 2719.29 | 146.23 | 0 | 222.29 | 1 | 1 | 1 | 21891.36 | 4.9335 | 25 | 8.31 | 1 | 742 | 2.5 | 0.8409 | 0.8437 | 0.0013 | 0.1016 | 0.0003 | 0.1 | 0.04973891767 | 0.04973891767 | 2 | 0.8436214222 | 21.04749997 | 10634 | 29863 | 41030 | 9353 | 52917 | 11088 | 61438 | 2577
30.82368 | 28.71795 | 384.1026 | 105.2938 | 0 | 4.57 | 0.29 | 0 | 5 | 0 | 2619.57 | 146.23 | 0 | 222.29 | 1 | 1 | 1 | 30632.96 | 3.5256 | 25 | 8.31 | 1 | 742 | 2.3333 | 0.8406 | 0.8425 | 0.0009 | 0.1012 | 0.0003 | 0.1 | 0.04967140045 | 0.04967140045 | 2 | 0.8424513257 | 21.05383391 | 10634 | 29863 | 41030 | 9353 | 52917 | 11088 | 61438 | 2577
10.63634 | 10.51282 | 157.9487 | 22.25898 | 0 | 4.67 | 0.22 | 0 | 5 | 0 | 2567.34 | 146.23 | 0 | 222.29 | 1 | 1 | 1 | 39374.55 | 2.7429 | 25 | 8.31 | 1 | 742 | 2.25 | 0.8405 | 0.8419 | 0.0007 | 0.1009 | 0.0003 | 0.1 | 0.04963379345 | 0.04963379345 | 2 | 0.8417996842 | 21.05706428 | 10634 | 29863 | 41030 | 9353 | 52917 | 11088 | 61438 | 2577
10.41927 | 10.25641 | 192.3077 | 20.7661 | 0 | 4.73 | 0.18 | 0 | 5 | 0 | 2535.19 | 146.23 | 0 | 222.29 | 1 | 1 | 1 | 48116.14 | 2.2446 | 25 | 8.31 | 1 | 742 | 2.2 | 0.8404 | 0.8415 | 0.0005 | 0.1008 | 0.0003 | 0.1 | 0.04960982525 | 0.04960982525 | 2 | 0.8413843436 | 21.05917151 | 10634 | 29863 | 41030 | 9353 | 52917 | 11088 | 61438 | 2577